## 内检测数据
里程 m | 特征类型 | 尺寸类型 | 周向 | 缺陷深度 % | 缺陷长度 mm | 缺陷宽度 mm | 内外指示 | ERF | 导入时间 | 序号 | 备注
0.65 | MELO | PINH | 10:45 | 17 | 22 | 12 | 111 | 0.69 |  | 序号1 | 备注1
1 | [8 empty] | 2023-06-26 | 序号2 | 备注2
0.98 | MELO | PINH | 5:45 | 30 | 36 | 5 | 0 | 0.69 | 2023-06-26 | 序号3 | 备注3
1.2 | MELO | PINH | 5:45 | 27 | 48 | 12 | INT | 0.69 | 2023-06-26 | 序号4 | 备注4
1.23 | MELO | PINH | 5:45 | 31 | 13 | 8 | EXT | 0.69 | 2023-06-26 | 序号5 | 备注5
1.42 | MELO | PINH | 5:45 | 14 | 12 | 27 | INT | 0.69 | 2023-06-26 | 序号6 | 备注6
1.64 | MELO | PINH | 5:45 | 19 | 7 | 4 | INT | 0.69 | 2023-06-26 | 序号7 | 备注7
1.76 | MELO | CISL | 5:45 | 30 | 12 | 12 | EXT | 0.69 | 2023-06-26 | 序号8 | 备注8
1.89 | MELO | AXGR | 5:45 | 29 | 11 | 10 | INT | 0.69 | 2023-06-26 | 序号9 | 备注9
2.35 | MELO | PINH | 5:45 | 27 | 7 | 12 | INT | 0.69 | 2023-06-26 | 序号10
2.47 | MELO | PINH | 10:45 | 20 | 8 | 9 | EXT | 0.69 | 2023-06-26 | 序号11
2.68 | MELO | AXGR | 12:00 | 22 | 62 | 23 | INT | 0.7 | 2023-06-26 | 序号12
2.89 | MELO | AXGR | 5:45 | 8 | 9 | 12 | INT | 0.69 | 2023-06-26
3.43 | MELO | AXGR | 5:45 | 39 | 8 | 20 | EXT | 0.69 | 2023-06-26
3.56 | MELO | PINH | 5:45 | 26 | 13 | 16 | INT | 0.69 | 2023-06-26
3.62 | MELO | CISL | 5:45 | 7 | 12 | 7 | INT | 0.69 | 2023-06-26
3.86 | MELO | PINH | 5:45 | 18 | 10 | 4 | EXT | 0.69 | 2023-06-26
3.98 | MELO | PINH | 5:45 | 36 | 26 | 12 | INT | 0.69 | 2023-06-26
4.08 | MELO | PITT | 5:45 | 20 | 11 | 10 | INT | 0.69 | 2023-06-26
4.44 | MELO | PINH | 5:45 | 27 | 9 | 12 | INT | 0.69 | 2023-06-26
4.56 | MELO | CISL | 10:45 | 20 | 8 | 9 | EXT | 0.69 | 2023-06-26
4.67 | MELO | AXGR | 12:00 | 22 | 58 | 10 | INT | 0.7 | 2023-06-26
4.68 | MELO | PINH | 5:45 | 8 | 15 | 12 | EXT | 0.69 | 2023-06-26
4.86 | MELO | CIGR | 5:45 | 39 | 8 | 20 | INT | 0.69 | 2023-06-26
4.94 | MELO | PINH | 5:45 | 26 | 13 | 16 | INT | 0.69 | 2023-06-26
5.68 | MELO | CISL | 5:45 | 7 | 12 | 7 | INT | 0.69 | 2023-06-26
6.86 | MELO | PINH | 5:45 | 18 | 7 | 4 | INT | 0.69 | 2023-06-26
7.86 | MELO | PINH | 5:45 | 16 | 47 | 12 | INT | 0.69 | 2023-06-26
7.98 | MELO | AXGR | 5:45 | 20 | 11 | 10 | INT | 0.69 | 2023-06-26
8.02 | MELO | PINH | 5:45 | 16 | 86 | 12 | INT | 0.69 | 2023-06-26
8.24 | MELO | PINH | 10:45 | 41 | 8 | 9 | INT | 0.69 | 2023-06-26
8.46 | MELO | AXGR | 12:00 | 22 | 58 | 10 | INT | 0.7 | 2023-06-26
8.56 | MELO | AXGR | 5:45 | 8 | 25 | 12 | EXT | 0.69 | 2023-06-26
8.68 | MELO | PITT | 5:45 | 39 | 8 | 20 | INT | 0.69 | 2023-06-26
8.88 | MELO | PINH | 5:45 | 26 | 13 | 16 | INT | 0.69 | 2023-06-26
9.85 | MELO | CISL | 5:45 | 7 | 12 | 27 | INT | 0.69 | 2023-06-26
9.88 | MELO | PINH | 5:45 | 18 | 7 | 6 | INT | 0.69 | 2023-06-26
10.68 | MELO | PINH | 5:45 | 16 | 65 | 12 | INT | 0.69 | 2023-06-26
10.98 | MELO | PITT | 5:45 | 20 | 11 | 6 | INT | 0.69 | 2023-06-26
11.24 | MELO | PINH | 5:45 | 32 | 7 | 12 | INT | 0.69 | 2023-06-26
11.26 | MELO | PINH | 10:45 | 41 | 8 | 8 | EXT | 0.69 | 2023-06-26
11.58 | MELO | AXGR | 12:00 | 36 | 58 | 27 | INT | 0.7 | 2023-06-26
11.6 | MELO | PINH | 5:45 | 22 | 9 | 12 | INT | 0.69 | 2023-06-26
11.72 | MELO | CIGR | 5:45 | 28 | 64 | 12 | INT | 0.69 | 2023-06-26
11.74 | MELO | PINH | 5:45 | 20 | 13 | 12 | EXT | 0.69 | 2023-06-26
11.8 | MELO | CISL | 5:45 | 19 | 12 | 27 | INT | 0.69 | 2023-06-26
11.88 | MELO | PINH | 5:45 | 16 | 120 | 4 | INT | 0.69 | 2023-06-26
12.34 | MELO | PINH | 5:45 | 25 | 26 | 12 | INT | 0.69 | 2023-06-26
12.54 | MELO | AXGR | 5:45 | 29 | 11 | 10 | EXT | 0.69 | 2023-06-26
13.76 | MELO | PINH | 5:45 | 27 | 53 | 12 | INT | 0.69 | 2023-06-26
16.87 | MELO | PINH | 10:45 | 17 | 43 | 9 | INT | 0.69 | 2023-06-26
18.97 | MELO | AXGR | 12:00 | 14 | 58 | 23 | INT | 0.7 | 2023-06-26
18.98 | MELO | PINH | 5:45 | 30 | 57 | 12 | INT | 0.69 | 2023-06-26
20.65 | MELO | PITT | 5:45 | 27 | 83 | 20 | INT | 0.69 | 2023-06-26
23.67 | MELO | PINH | 5:45 | 31 | 13 | 16 | EXT | 0.69 | 2023-06-26
24.89 | MELO | CISL | 5:45 | 14 | 12 | 7 | INT | 0.69 | 2023-06-26
27.75 | MELO | PINH | 5:45 | 19 | 82 | 4 | EXT | 0.69 | 2023-06-26
29.45 | MELO | PINH | 5:45 | 25 | 127 | 12 | INT | 0.69 | 2023-06-26
30.64 | MELO | AXGR | 5:45 | 29 | 11 | 10 | INT | 0.69 | 2023-06-26
30.88 | MELO | PINH | 5:45 | 27 | 104 | 12 | INT | 0.69 | 2023-06-26
32.56 | MELO | PINH | 10:45 | 12 | 8 | 9 | EXT | 0.69 | 2023-06-26
36.87 | MELO | AXGR | 12:00 | 14 | 58 | 10 | INT | 0.7 | 2023-06-26
38.98 | MELO | PINH | 5:45 | 30 | 9 | 12 | EXT | 0.69 | 2023-06-26
40.06 | MELO | PITT | 5:45 | 27 | 8 | 20 | INT | 0.69 | 2023-06-26
41.09 | MELO | PINH | 5:45 | 31 | 13 | 16 | INT | 0.69 | 2023-06-26
42.67 | MELO | CISL | 5:45 | 14 | 12 | 7 | EXT | 0.69 | 2023-06-26
42.89 | MELO | PINH | 5:45 | 19 | 7 | 6 | INT | 0.69 | 2023-06-26
43.56 | MELO | PINH | 5:45 | 25 | 47 | 12 | EXT | 0.69 | 2023-06-26
44.86 | MELO | PITT | 5:45 | 29 | 11 | 6 | INT | 0.69 | 2023-06-26
45.68 | MELO | PINH | 5:45 | 27 | 86 | 12 | INT | 0.69 | 2023-06-26
46.86 | MELO | PINH | 10:45 | 17 | 8 | 8 | EXT | 0.69 | 2023-06-26
46.98 | MELO | AXGR | 12:00 | 36 | 58 | 27 | INT | 0.7 | 2023-06-26
47.24 | MELO | PINH | 5:45 | 22 | 25 | 12 | INT | 0.69 | 2023-06-26
47.46 | MELO | CIGR | 5:45 | 28 | 8 | 12 | INT | 0.69 | 2023-06-26
47.68 | MELO | PINH | 5:45 | 20 | 13 | 12 | EXT | 0.69 | 2023-06-26
47.78 | MELO | CISL | 5:45 | 19 | 12 | 27 | INT | 0.69 | 2023-06-26
47.83 | MELO | PINH | 5:45 | 16 | 7 | 4 | INT | 0.69 | 2023-06-26
48.35 | MELO | PINH | 5:45 | 25 | 65 | 12 | INT | 0.69 | 2023-06-26
48.57 | MELO | AXGR | 5:45 | 29 | 11 | 10 | INT | 0.69 | 2023-06-26
48.58 | MELO | PINH | 5:45 | 27 | 7 | 12 | INT | 0.69 | 2023-06-26
48.68 | MELO | PINH | 10:45 | 17 | 8 | 9 | EXT | 0.69 | 2023-06-26
49.06 | MELO | AXGR | 12:00 | 14 | 58 | 23 | INT | 0.7 | 2023-06-26
49.68 | MELO | PINH | 5:45 | 30 | 9 | 12 | INT | 0.69 | 2023-06-26
49.78 | MELO | PITT | 5:45 | 27 | 12 | 20 | EXT | 0.69 | 2023-06-26
49.98 | MELO | PINH | 5:45 | 31 | 13 | 16 | INT | 0.69 | 2023-06-26
60.98 | MELO | CISL | 5:45 | 14 | 12 | 7 | EXT | 0.69 | 2023-06-26
78.67 | MELO | PINH | 5:45 | 19 | 120 | 4 | INT | 0.69 | 2023-06-26
85.78 | MELO | PINH | 5:45 | 25 | 26 | 12 | EXT | 0.69 | 2023-06-26
90.96 | MELO | PITT | 5:45 | 29 | 11 | 10 | INT | 0.69 | 2023-06-26
100.98 | MELO | PINH | 5:45 | 27 | 53 | 12 | EXT | 0.69 | 2023-06-26
112.34 | MELO | PINH | 10:45 | 17 | 43 | 9 | INT | 0.69 | 2023-06-26
136.64 | MELO | AXGR | 12:00 | 15 | 58 | 10 | EXT | 0.7 | 2023-06-26
137.89 | MELO | PINH | 5:45 | 30 | 57 | 12 | INT | 0.69 | 2023-06-26
139.97 | MELO | CIGR | 5:45 | 27 | 83 | 20 | EXT | 0.69 | 2023-06-26
168.96 | MELO | PINH | 5:45 | 31 | 13 | 16 | EXT | 0.69 | 2023-06-26
174.86 | MELO | CISL | 5:45 | 14 | 12 | 7 | EXT | 0.69 | 2023-06-26
189.98 | MELO | PINH | 5:45 | 19 | 82 | 10 | EXT | 0.69 | 2023-06-26
194.75 | MELO | PINH | 5:45 | 23 | 7 | 12 | INT | 0.69 | 2023-06-26
220.98 | MELO | AXGR | 5:45 | 42 | 111 | 20 | INT | 0.69 | 2023-06-26
250.78 | MELO | PINH | 5:45 | 27 | 7 | 16 | INT | 0.69 | 2023-06-26
260.89 | MELO | PINH | 10:45 | 17 | 24 | 7 | INT | 0.69 | 2023-06-26
280.75 | MELO | AXGR | 12:00 | 12 | 58 | 6 | EXT | 0.7 | 2023-06-26
290.75 | MELO | PINH | 5:45 | 30 | 9 | 12 | INT | 0.69 | 2023-06-26
330.78 | MELO | PITT | 5:45 | 27 | 65 | 6 | EXT | 0.69 | 2023-06-26
340.75 | MELO | PINH | 5:45 | 31 | 13 | 12 | EXT | 0.69 | 2023-06-26
360.98 | MELO | CISL | 5:45 | 14 | 12 | 8 | EXT | 0.69 | 2023-06-26
380.46 | MELO | PINH | 5:45 | 19 | 7 | 27 | INT | 0.69 | 2023-06-26
396.87 | MELO | PINH | 5:45 | 23 | 7 | 12 | INT | 0.69 | 2023-06-26
434 | MELO | PITT | 5:45 | 29 | 11 | 12 | INT | 0.69 | 2023-06-26
464.98 | MELO | PINH | 5:45 | 27 | 75 | 12 | INT | 0.69 | 2023-06-26
478.96 | MELO | PINH | 10:45 | 17 | 8 | 27 | EXT | 0.69 | 2023-06-26
489.75 | MELO | AXGR | 12:00 | 12 | 58 | 4 | EXT | 0.7 | 2023-06-26
490.78 | MELO | PINH | 5:45 | 30 | 9 | 12 | EXT | 0.69 | 2023-06-26
497.86 | MELO | CIGR | 5:45 | 27 | 8 | 26 | EXT | 0.69 | 2023-06-26
498.68 | MELO | PINH | 5:45 | 31 | 13 | 5 | EXT | 0.69 | 2023-06-26
120.067 | MELO | CISL | 5:45 | 14 | 12 | 12 | EXT | 0.69 | 2023-06-26
200.086 | MELO | PINH | 5:45 | 19 | 7 | 8 | INT | 0.69 | 2023-06-26
268.753 | MELO | PINH | 5:45 | 25 | 7 | 27 | INT | 0.69 | 2023-06-26
347.687 | MELO | AXGR | 5:45 | 29 | 127 | 4 | INT | 0.69 | 2023-06-26
378.656 | MELO | PINH | 5:45 | 24 | 7 | 12 | INT | 0.69 | 2023-06-26
500.086 | MELO | PINH | 10:45 | 17 | 8 | 10 | INT | 0.69 | 2023-06-26
546.784 | MELO | AXGR | 12:00 | 14 | 58 | 12 | EXT | 0.7 | 2023-06-26
668.767 | MELO | PINH | 5:45 | 30 | 9 | 9 | INT | 0.69 | 2023-06-26
725.476 | MELO | PITT | 5:45 | 27 | 8 | 23 | EXT | 0.69 | 2023-06-26
828.964 | MELO | PINH | 5:45 | 31 | 37 | 12 | INT | 0.69 | 2023-06-26
900.056 | MELO | CISL | 5:45 | 14 | 12 | 20 | EXT | 0.69 | 2023-06-26
986.756 | MELO | PINH | 5:45 | 19 | 7 | 16 | EXT | 0.69 | 2023-06-26
1035.698 | MELO | PINH | 5:45 | 25 | 164 | 7 | INT | 0.69 | 2023-06-26
1145.689 | MELO | AXGR | 5:45 | 29 | 11 | 4 | EXT | 0.69 | 2023-06-26
1500.856 | MELO | PINH | 14:45 | 27 | 7 | 12 | EXT | 0.69 | 2023-06-26
2058.889 | MELO | PINH | 10:45 | 17 | 8 | 10 | INT | 0.69 | 2023-06-26
2134.567 | MELO | AXGR | 12:00 | 14 | 58 | 12 | EXT | 0.7 | 2023-06-26
2187.598 | MELO | PINH | 5:45 | 30 | 9 | 9 | INT | 0.69 | 2023-06-26
2306.745 | MELO | PITT | 5:45 | 27 | 180 | 10 | INT | 0.69 | 2023-06-26
2334.576 | MELO | PINH | 5:45 | 31 | 13 | 12 | INT | 0.69 | 2023-06-26
2468.756 | MELO | CISL | 5:45 | 14 | 12 | 20 | INT | 0.69 | 2023-06-26
2489.634 | MELO | PINH | 5:45 | 19 | 5 | 27 | INT | 0.69 | 2023-06-26
2609.078 | MELO | PINH | 5:45 | 25 | 17 | 12 | INT | 0.69 | 2023-06-26
2689.075 | MELO | PITT | 5:45 | 29 | 11 | 12 | INT | 0.69 | 2023-06-26
2745.686 | MELO | PINH | 5:45 | 27 | 75 | 12 | INT | 0.69 | 2023-06-26
2907.897 | MELO | PINH | 10:45 | 17 | 8 | 27 | INT | 0.69 | 2023-06-26
3005.686 | MELO | AXGR | 12:00 | 15 | 58 | 4 | INT | 0.7 | 2023-06-26
3023.498 | MELO | PINH | 5:45 | 30 | 48 | 12 | INT | 0.69 | 2023-06-26
3069.807 | MELO | CIGR | 5:45 | 27 | 8 | 26 | INT | 0.69 | 2023-06-26
3078.986 | MELO | PINH | 5:45 | 31 | 13 | 5 | INT | 0.69 | 2023-06-26
3089.535 | MELO | CISL | 5:45 | 14 | 12 | 12 | EXT | 0.69 | 2023-06-26
3178.59 | MELO | PINH | 5:45 | 19 | 14 | 8 | INT | 0.69 | 2023-06-26
3190.887 | MELO | PINH | 5:45 | 25 | 15 | 27 | EXT | 0.69 | 2023-06-26
3214.578 | MELO | AXGR | 5:45 | 29 | 11 | 4 | INT | 0.69 | 2023-06-26
3235.686 | MELO | PINH | 5:45 | 27 | 16 | 12 | EXT | 0.69 | 2023-06-26
3256.798 | MELO | PINH | 10:45 | 17 | 8 | 10 | INT | 0.69 | 2023-06-26
3278.953 | MELO | AXGR | 12:00 | 14 | 58 | 12 | INT | 0.7 | 2023-06-26
3290.645 | MELO | PINH | 5:45 | 22 | 9 | 9 | INT | 0.69 | 2023-06-26
3307.895 | MELO | PITT | 5:45 | 27 | 14 | 23 | INT | 0.69 | 2023-06-26
3330.907 | MELO | PINH | 5:45 | 31 | 13 | 12 | INT | 0.69 | 2023-06-26
3348.956 | MELO | CISL | 5:45 | 14 | 12 | 20 | INT | 0.69 | 2023-06-26
3374.656 | MELO | PINH | 5:45 | 19 | 14 | 10 | INT | 0.69 | 2023-06-26
3477.698 | MELO | PINH | 5:45 | 22 | 7 | 12 | EXT | 0.69 | 2023-06-26
3498.767 | MELO | PINH | 5:45 | 29 | 11 | 20 | EXT | 0.69 | 2023-06-26
3510.989 | MELO | PINH | 5:45 | 27 | 16 | 16 | INT | 0.69 | 2023-06-26
3535.467 | MELO | PINH | 10:45 | 17 | 8 | 7 | INT | 0.69 | 2023-06-26
3557.367 | MELO | AXGR | 12:00 | 14 | 58 | 6 | EXT | 0.7 | 2023-06-26
3579.845 | MELO | PINH | 5:45 | 34 | 253 | 12 | INT | 0.69 | 2023-06-26
3597.846 | MELO | PINH | 5:45 | 27 | 8 | 6 | INT | 0.69 | 2023-06-26
3613.256 | MELO | PINH | 5:45 | 31 | 13 | 12 | INT | 0.69 | 2023-06-26
3635.498 | MELO | CISL | 5:45 | 14 | 12 | 8 | INT | 0.69 | 2023-06-26
3659.867 | MELO | PINH | 5:45 | 19 | 143 | 27 | EXT | 0.69 | 2023-06-26
3660.087 | MELO | PINH | 5:45 | 28 | 8 | 12 | EXT | 0.69 | 2023-06-26
3700.978 | MELO | PINH | 5:45 | 29 | 11 | 12 | INT | 0.69 | 2023-06-26
3712.389 | MELO | PINH | 5:45 | 27 | 21 | 12 | INT | 0.69 | 2023-06-26
3746.59 | MELO | PINH | 10:45 | 17 | 8 | 27 | INT | 0.69 | 2023-06-26
3764.598 | MELO | AXGR | 12:00 | 14 | 58 | 4 | INT | 0.7 | 2023-06-26
3789.678 | MELO | PINH | 5:45 | 21 | 87 | 12 | INT | 0.69 | 2023-06-26
3790.887 | MELO | PINH | 5:45 | 27 | 8 | 26 | INT | 0.69 | 2023-06-26
3810.998 | MELO | PINH | 5:45 | 31 | 13 | 5 | INT | 0.69 | 2023-06-26
3835.676 | MELO | CISL | 5:45 | 14 | 12 | 12 | INT | 0.69 | 2023-06-26
3857.698 | MELO | CISL | 5:45 | 39 | 65 | 8 | EXT | 0.69 | 2023-06-26
3878.945 | MELO | PINH | 3:15 | 25 | 64 | 27 | INT | 0.69 | 2023-06-26
3896.746 | MELO | PINH | 5:45 | 29 | 24 | 4 | INT | 0.69 | 2023-06-26
3906.787 | MELO | PINH | 5:45 | 27 | 153 | 12 | EXT | 0.69 | 2023-06-26
3930.967 | MELO | PINH | 10:45 | 21 | 134 | 10 | INT | 0.69 | 2023-06-26
3959.867 | MELO | AXGR | 12:00 | 14 | 86 | 12 | INT | 0.7 | 2023-06-26
3978.687 | MELO | PINH | 5:45 | 30 | 34 | 9 | INT | 0.69 | 2023-06-26
3998.968 | MELO | PINH | 5:45 | 27 | 24 | 23 | INT | 0.69 | 2023-06-26
4080.089 | MELO | PINH | 5:45 | 31 | 13 | 12 | INT | 0.69 | 2023-06-26
4160.989 | MELO | CISL | 5:45 | 14 | 12 | 20 | INT | 0.69 | 2023-06-26
4240.978 | MELO | PINH | 3:15 | 15 | 46 | 16 | INT | 0.69 | 2023-06-26
4327.696 | MELO | PINH | 5:45 | 25 | 54 | 7 | INT | 0.69 | 2023-06-26
4380.978 | MELO | PINH | 5:45 | 29 | 11 | 4 | INT | 0.69 | 2023-06-26
4489.807 | MELO | PINH | 5:45 | 27 | 7 | 12 | INT | 0.69 | 2023-06-26
4549.856 | MELO | PINH | 10:45 | 17 | 23 | 10 | INT | 0.69 | 2023-06-26
4636.709 | MELO | AXGR | 12:00 | 14 | 58 | 12 | INT | 0.7 | 2023-06-26
4700.956 | MELO | PINH | 5:45 | 27 | 9 | 9 | INT | 0.69 | 2023-06-26
4764.545 | MELO | PINH | 5:45 | 27 | 23 | 10 | INT | 0.69 | 2023-06-26
4780.956 | MELO | PINH | 5:45 | 31 | 13 | 12 | EXT | 0.69 | 2023-06-26
4887.5 | MELO | CISL | 5:45 | 14 | 124 | 20 | INT | 0.69 | 2023-06-26
4960.045 | MELO | PINH | 5:45 | 19 | 7 | 27 | EXT | 0.69 | 2023-06-26
5049.886 | MELO | PINH | 5:45 | 25 | 153 | 12 | EXT | 0.69 | 2023-06-26
5125.476 | MELO | AXGR | 5:45 | 29 | 23 | 12 | INT | 0.69 | 2023-06-26
5234.576 | MELO | PINH | 5:45 | 27 | 8 | 12 | INT | 0.69 | 2023-06-26
5298.708 | MELO | PINH | 10:45 | 26 | 76 | 27 | INT | 0.69 | 2023-06-26
5389.097 | MELO | AXGR | 12:00 | 14 | 45 | 4 | INT | 0.7 | 2023-06-26
5460.987 | MELO | PINH | 5:45 | 30 | 26 | 12 | INT | 0.69 | 2023-06-26
5587.698 | MELO | PITT | 5:45 | 27 | 25 | 26 | INT | 0.69 | 2023-06-26
5698.576 | MELO | PINH | 5:45 | 31 | 13 | 5 | INT | 0.69 | 2023-06-26
5784.598 | MELO | CISL | 5:45 | 14 | 12 | 12 | INT | 0.69 | 2023-06-26
5896.089 | MELO | PINH | 5:45 | 19 | 145 | 27 | INT | 0.69 | 2023-06-26
5986.756 | MELO | PINH | 5:45 | 25 | 8 | 12 | EXT | 0.69 | 2023-06-26
6040.978 | MELO | PITT | 5:45 | 29 | 132 | 12 | INT | 0.69 | 2023-06-26
6125.698 | MELO | PINH | 5:45 | 27 | 12 | 12 | INT | 0.69 | 2023-06-26
6243.709 | MELO | PINH | 10:45 | 32 | 23 | 27 | EXT | 0.69 | 2023-06-26
6327.609 | MELO | AXGR | 12:00 | 14 | 58 | 4 | INT | 0.7 | 2023-06-26
6420.978 | MELO | PINH | 5:45 | 30 | 213 | 12 | INT | 0.69 | 2023-06-26
6527.878 | MELO | CIGR | 5:45 | 27 | 23 | 26 | INT | 0.69 | 2023-06-26
6687.978 | MELO | PINH | 5:45 | 31 | 13 | 5 | INT | 0.69 | 2023-06-26
6724.398 | MELO | CISL | 5:45 | 14 | 12 | 12 | INT | 0.69 | 2023-06-26
6824.398 | MELO | PINH | 5:45 | 18 | 12 | 8 | EXT | 0.69 | 2023-06-26
6935.467 | MELO | PINH | 5:45 | 25 | 34 | 27 | INT | 0.69 | 2023-06-26
7045.634 | MELO | AXGR | 5:45 | 29 | 43 | 4 | EXT | 0.69 | 2023-06-26
7123.478 | MELO | PINH | 5:45 | 27 | 124 | 12 | EXT | 0.69 | 2023-06-26
7234.598 | MELO | PINH | 10:45 | 17 | 56 | 10 | INT | 0.69 | 2023-06-26
7316.578 | MELO | AXGR | 12:00 | 14 | 58 | 12 | INT | 0.7 | 2023-06-26
7426.598 | MELO | PINH | 5:45 | 30 | 78 | 9 | INT | 0.69 | 2023-06-26
7500.989 | MELO | PITT | 5:45 | 27 | 8 | 23 | INT | 0.69 | 2023-06-26
7589.767 | MELO | PINH | 5:45 | 31 | 45 | 12 | INT | 0.69 | 2023-06-26
7665.698 | MELO | CISL | 5:45 | 14 | 12 | 20 | EXT | 0.69 | 2023-06-26
7768.79 | MELO | PINH | 5:45 | 19 | 34 | 27 | INT | 0.69 | 2023-06-26
7846.534 | MELO | PINH | 5:45 | 25 | 23 | 12 | EXT | 0.69 | 2023-06-26
7923.467 | MELO | PITT | 5:45 | 29 | 11 | 12 | EXT | 0.69 | 2023-06-26
8097.867 | MELO | PINH | 5:45 | 27 | 54 | 12 | INT | 0.69 | 2023-06-26
8154.389 | MELO | PINH | 10:45 | 16 | 73 | 27 | INT | 0.69 | 2023-06-26
8214.378 | MELO | AXGR | 12:00 | 14 | 58 | 4 | INT | 0.7 | 2023-06-26
8276.789 | MELO | PINH | 5:45 | 30 | 9 | 12 | INT | 0.69 | 2023-06-26
8334.589 | MELO | CIGR | 5:45 | 27 | 8 | 26 | INT | 0.69 | 2023-06-26
8423.456 | MELO | PINH | 5:45 | 31 | 13 | 5 | INT | 0.69 | 2023-06-26
8689.756 | MELO | CISL | 5:45 | 14 | 12 | 12 | INT | 0.69 | 2023-06-26
8725.478 | MELO | PINH | 5:45 | 19 | 7 | 16 | INT | 0.69 | 2023-06-26
8789.435 | MELO | PINH | 5:45 | 25 | 37 | 7 | INT | 0.69 | 2023-06-26
8845.635 | MELO | AXGR | 5:45 | 29 | 11 | 4 | INT | 0.69 | 2023-06-26
8900.756 | MELO | PINH | 5:45 | 25 | 74 | 12 | EXT | 0.69 | 2023-06-26
8968.745 | MELO | PINH | 10:45 | 17 | 8 | 10 | INT | 0.69 | 2023-06-26
9008.689 | MELO | AXGR | 12:00 | 14 | 58 | 12 | INT | 0.7 | 2023-06-26
9068.746 | MELO | PINH | 5:45 | 30 | 9 | 9 | INT | 0.69 | 2023-06-26
9124.367 | MELO | PITT | 5:45 | 27 | 24 | 10 | INT | 0.69 | 2023-06-26
9187.589 | MELO | PINH | 5:45 | 31 | 13 | 12 | INT | 0.69 | 2023-06-26
9246.578 | MELO | CISL | 5:45 | 34 | 12 | 20 | INT | 0.69 | 2023-06-26
9354.689 | MELO | PINH | 5:45 | 19 | 132 | 27 | INT | 0.69 | 2023-06-26
9412.367 | MELO | PINH | 5:45 | 25 | 7 | 12 | INT | 0.69 | 2023-06-26
9478.906 | MELO | PITT | 5:45 | 29 | 11 | 12 | INT | 0.69 | 2023-06-26
9535.487 | MELO | PINH | 5:45 | 27 | 25 | 12 | INT | 0.69 | 2023-06-26
9598.756 | MELO | PINH | 10:45 | 8 | 8 | 27 | EXT | 0.69 | 2023-06-26
9660.968 | MELO | AXGR | 12:00 | 14 | 58 | 4 | EXT | 0.7 | 2023-06-26
9724.345 | MELO | PINH | 5:45 | 30 | 9 | 12 | INT | 0.69 | 2023-06-26
9786.756 | MELO | CIGR | 5:45 | 27 | 8 | 26 | INT | 0.69 | 2023-06-26
9847.656 | MELO | PINH | 5:45 | 31 | 13 | 5 | INT | 0.69 | 2023-06-26
9908.757 | MELO | CISL | 5:45 | 14 | 12 | 12 | INT | 0.69 | 2023-06-26
9968.708 | MELO | PINH | 5:45 | 19 | 7 | 27 | INT | 0.69 | 2023-06-26
10008.089 | MELO | PINH | 5:45 | 25 | 132 | 12 | INT | 0.69 | 2023-06-26
10037.589 | MELO | AXGR | 5:45 | 9 | 11 | 12 | INT | 0.69 | 2023-06-26
10068.746 | MELO | PINH | 5:45 | 27 | 7 | 12 | INT | 0.69 | 2023-06-26
10097.846 | MELO | PINH | 10:45 | 17 | 8 | 27 | INT | 0.69 | 2023-06-26
10125.376 | MELO | AXGR | 12:00 | 14 | 58 | 4 | INT | 0.7 | 2023-06-26
10156.578 | MELO | PINH | 5:45 | 30 | 42 | 12 | INT | 0.69 | 2023-06-26
10186.745 | MELO | PITT | 5:45 | 27 | 8 | 26 | INT | 0.69 | 2023-06-26
10215.387 | MELO | PINH | 5:45 | 31 | 13 | 5 | INT | 0.69 | 2023-06-26
10245.368 | MELO | CISL | 5:45 | 14 | 12 | 12 | EXT | 0.69 | 2023-06-26
10279.856 | MELO | PINH | 5:45 | 19 | 87 | 8 | EXT | 0.69 | 2023-06-26
10308.967 | MELO | PINH | 5:45 | 25 | 7 | 27 | EXT | 0.69 | 2023-06-26
10336.578 | MELO | AXGR | 5:45 | 10 | 11 | 4 | INT | 0.69 | 2023-06-26
10368.536 | MELO | PINH | 5:45 | 27 | 24 | 12 | INT | 0.69 | 2023-06-26
10398.756 | MELO | PINH | 10:45 | 17 | 8 | 10 | INT | 0.69 | 2023-06-26
10426.585 | MELO | AXGR | 12:00 | 14 | 58 | 12 | INT | 0.7 | 2023-06-26
10456.367 | MELO | PINH | 5:45 | 30 | 9 | 9 | INT | 0.69 | 2023-06-26
10487.694 | MELO | PITT | 5:45 | 27 | 8 | 23 | INT | 0.69 | 2023-06-26
10513.246 | MELO | PINH | 5:45 | 31 | 13 | 12 | INT | 0.69 | 2023-06-26
10543.686 | MELO | CISL | 5:45 | 14 | 12 | 20 | EXT | 0.69 | 2023-06-26
10578.674 | MELO | PINH | 5:45 | 14 | 54 | 27 | INT | 0.69 | 2023-06-26
10600.075 | MELO | PINH | 5:45 | 25 | 7 | 12 | INT | 0.69 | 2023-06-26
10639.067 | MELO | PITT | 5:45 | 29 | 11 | 12 | EXT | 0.69 | 2023-06-26
10668.545 | MELO | PINH | 5:45 | 27 | 45 | 12 | INT | 0.69 | 2023-06-26
10698.765 | MELO | PINH | 10:45 | 17 | 8 | 27 | INT | 0.69 | 2023-06-26
10727.636 | MELO | AXGR | 12:00 | 14 | 58 | 4 | INT | 0.7 | 2023-06-26
10757.646 | MELO | PINH | 5:45 | 30 | 9 | 12 | INT | 0.69 | 2023-06-26
10789.709 | MELO | CIGR | 5:45 | 27 | 8 | 26 | EXT | 0.69 | 2023-06-26
10823.464 | MELO | PINH | 5:45 | 31 | 13 | 5 | INT | 0.69 | 2023-06-26
10857.698 | MELO | CISL | 5:45 | 14 | 12 | 12 | INT | 0.69 | 2023-06-26
10889.656 | MELO | PINH | 5:45 | 19 | 65 | 27 | INT | 0.69 | 2023-06-26
10913.475 | MELO | PINH | 5:45 | 40 | 7 | 12 | INT | 0.69 | 2023-06-26
10946.778 | MELO | AXGR | 5:45 | 29 | 11 | 12 | INT | 0.69 | 2023-06-26
10976.789 | MELO | PINH | 5:45 | 27 | 9 | 12 | INT | 0.69 | 2023-06-26
11000.078 | MELO | PINH | 5:45 | 30 | 16 | 27 | INT | 0.69 | 2023-06-26
11037.867 | MELO | PINH | 5:45 | 27 | 4 | 4 | INT | 0.69 | 2023-06-26
11064.546 | MELO | PINH | 5:45 | 31 | 13 | 12 | INT | 0.69 | 2023-06-26
11097.856 | MELO | PINH | 5:45 | 14 | 12 | 26 | INT | 0.69 | 2023-06-26
11125.436 | MELO | PINH | 5:45 | 19 | 35 | 5 | INT | 0.69 | 2023-06-26
11164.59 | MELO | PINH | 5:45 | 25 | 8 | 27 | INT | 0.69 | 2023-06-26
11196.846 | MELO | AXGR | 5:45 | 29 | 114 | 4 | EXT | 0.69 | 2023-06-26
11224.356 | MELO | PINH | 5:45 | 22 | 9 | 12 | EXT | 0.69 | 2023-06-26
11256.489 | MELO | PINH | 10:45 | 17 | 8 | 26 | EXT | 0.69 | 2023-06-26
11287.546 | MELO | PINH | 12:00 | 43 | 58 | 27 | INT | 0.7 | 2023-06-26
11312.546 | MELO | CISL | 5:45 | 30 | 25 | 4 | INT | 0.69 | 2023-06-26
11368.778 | MELO | PINH | 5:45 | 24 | 8 | 12 | INT | 0.69 | 2023-06-26
11409.867 | MELO | PINH | 5:45 | 56 | 13 | 26 | INT | 0.69 | 2023-06-26
11438.756 | MELO | PINH | 5:45 | 14 | 12 | 5 | INT | 0.69 | 2023-06-26
11463.478 | MELO | PINH | 5:45 | 19 | 8 | 12 | INT | 0.69 | 2023-06-26
11497.867 | MELO | PINH | 5:45 | 28 | 74 | 8 | INT | 0.69 | 2023-06-26
11534.289 | MELO | AXGR | 5:45 | 29 | 11 | 10 | INT | 0.69 | 2023-06-26
11568.736 | MELO | PINH | 5:45 | 27 | 6 | 24 | INT | 0.69 | 2023-06-26
11598.798 | MELO | PINH | 10:45 | 21 | 8 | 12 | EXT | 0.69 | 2023-06-26
11635.689 | MELO | PINH | 12:00 | 14 | 58 | 22 | EXT | 0.7 | 2023-06-26
11665.779 | MELO | CISL | 5:45 | 30 | 9 | 18 | INT | 0.69 | 2023-06-26
11693.557 | MELO | PINH | 5:45 | 27 | 125 | 9 | INT | 0.69 | 2023-06-26
11727.846 | MELO | PINH | 5:45 | 31 | 13 | 14 | INT | 0.69 | 2023-06-26
11756.489 | MELO | PINH | 5:45 | 16 | 12 | 26 | INT | 0.69 | 2023-06-26
11789.545 | MELO | PINH | 5:45 | 19 | 7 | 35 | INT | 0.69 | 2023-06-26
11812.356 | MELO | PINH | 5:45 | 25 | 28 | 22 | INT | 0.69 | 2023-06-26
11845.623 | MELO | AXGR | 5:45 | 29 | 11 | 16 | INT | 0.69 | 2023-06-26
11879.646 | MELO | PINH | 5:45 | 25 | 84 | 14 | EXT | 0.69 | 2023-06-26
11906.745 | MELO | PINH | 10:45 | 16 | 8 | 21 | INT | 0.69 | 2023-06-26
11934.557 | MELO | PINH | 12:00 | 14 | 58 | 22 | EXT | 0.7 | 2023-06-26
11968.734 | MELO | CISL | 5:45 | 30 | 24 | 16 | INT | 0.69 | 2023-06-26
12080.089 | MELO | PINH | 5:45 | 31 | 13 | 12 | INT | 0.69 | 2023-06-26
12160.989 | MELO | CISL | 5:45 | 14 | 12 | 20 | INT | 0.69 | 2023-06-26
12240.978 | MELO | PINH | 3:15 | 15 | 46 | 16 | EXT | 0.69 | 2023-06-26
12327.696 | MELO | PINH | 5:45 | 25 | 54 | 7 | INT | 0.69 | 2023-06-26
12380.978 | MELO | PINH | 5:45 | 29 | 11 | 4 | EXT | 0.69 | 2023-06-26
12489.807 | MELO | PINH | 5:45 | 27 | 7 | 12 | INT | 0.69 | 2023-06-26
12549.856 | MELO | PINH | 10:45 | 17 | 23 | 10 | EXT | 0.69 | 2023-06-26
12636.709 | MELO | AXGR | 12:00 | 14 | 58 | 12 | INT | 0.7 | 2023-06-26
12700.956 | MELO | PINH | 5:45 | 27 | 9 | 9 | INT | 0.69 | 2023-06-26
12764.545 | MELO | PINH | 5:45 | 27 | 23 | 10 | INT | 0.69 | 2023-06-26
12780.956 | MELO | PINH | 5:45 | 31 | 13 | 12 | INT | 0.69 | 2023-06-26
12887.5 | MELO | CISL | 5:45 | 14 | 124 | 20 | EXT | 0.69 | 2023-06-26
12960.045 | MELO | PINH | 5:45 | 19 | 7 | 27 | INT | 0.69 | 2023-06-26
13049.886 | MELO | PINH | 5:45 | 25 | 153 | 12 | INT | 0.69 | 2023-06-26
13125.476 | MELO | AXGR | 5:45 | 29 | 23 | 12 | INT | 0.69 | 2023-06-26
13234.576 | MELO | PINH | 5:45 | 27 | 8 | 12 | EXT | 0.69 | 2023-06-26
13298.708 | MELO | PINH | 10:45 | 26 | 76 | 27 | EXT | 0.69 | 2023-06-26
13389.097 | MELO | AXGR | 12:00 | 14 | 45 | 4 | EXT | 0.7 | 2023-06-26
13460.987 | MELO | PINH | 5:45 | 30 | 26 | 12 | INT | 0.69 | 2023-06-26
13587.698 | MELO | PITT | 5:45 | 27 | 25 | 26 | EXT | 0.69 | 2023-06-26
13698.576 | MELO | PINH | 5:45 | 31 | 13 | 5 | EXT | 0.69 | 2023-06-26
13784.598 | MELO | CISL | 5:45 | 14 | 12 | 12 | INT | 0.69 | 2023-06-26
13896.089 | MELO | PINH | 5:45 | 19 | 145 | 27 | INT | 0.69 | 2023-06-26
13986.756 | MELO | PINH | 5:45 | 25 | 8 | 12 | INT | 0.69 | 2023-06-26
13998.978 | MELO | PITT | 5:45 | 29 | 132 | 12 | INT | 0.69 | 2023-06-26
14008.089 | MELO | PINH | 5:45 | 25 | 132 | 12 | EXT | 0.69 | 2023-06-26
14037.589 | MELO | AXGR | 5:45 | 9 | 11 | 12 | INT | 0.69 | 2023-06-26
14068.746 | MELO | PINH | 5:45 | 27 | 7 | 12 | INT | 0.69 | 2023-06-26
14097.846 | MELO | PINH | 10:45 | 17 | 8 | 27 | INT | 0.69 | 2023-06-26
14125.376 | MELO | AXGR | 12:00 | 14 | 58 | 4 | INT | 0.7 | 2023-06-26
14156.578 | MELO | PINH | 5:45 | 30 | 42 | 12 | INT | 0.69 | 2023-06-26
14186.745 | MELO | PITT | 5:45 | 27 | 8 | 26 | INT | 0.69 | 2023-06-26
14215.387 | MELO | PINH | 5:45 | 31 | 13 | 5 | EXT | 0.69 | 2023-06-26
14245.368 | MELO | CISL | 5:45 | 14 | 12 | 12 | INT | 0.69 | 2023-06-26
14279.856 | MELO | PINH | 5:45 | 19 | 87 | 8 | EXT | 0.69 | 2023-06-26
14308.967 | MELO | PINH | 5:45 | 25 | 7 | 27 | INT | 0.69 | 2023-06-26
14336.578 | MELO | AXGR | 5:45 | 10 | 11 | 4 | EXT | 0.69 | 2023-06-26
14368.536 | MELO | PINH | 5:45 | 27 | 24 | 12 | INT | 0.69 | 2023-06-26
14398.756 | MELO | PINH | 10:45 | 17 | 8 | 10 | INT | 0.69 | 2023-06-26
14426.585 | MELO | AXGR | 12:00 | 14 | 58 | 12 | INT | 0.7 | 2023-06-26
14456.367 | MELO | PINH | 5:45 | 30 | 9 | 9 | INT | 0.69 | 2023-06-26
14487.694 | MELO | PITT | 5:45 | 27 | 8 | 23 | INT | 0.69 | 2023-06-26
14513.246 | MELO | PINH | 5:45 | 31 | 13 | 12 | EXT | 0.69 | 2023-06-26
14543.686 | MELO | CISL | 5:45 | 14 | 12 | 20 | INT | 0.69 | 2023-06-26
14578.674 | MELO | PINH | 5:45 | 14 | 54 | 27 | EXT | 0.69 | 2023-06-26
14600.075 | MELO | PINH | 5:45 | 25 | 7 | 12 | EXT | 0.69 | 2023-06-26
14639.067 | MELO | PITT | 5:45 | 29 | 11 | 12 | INT | 0.69 | 2023-06-26
14668.545 | MELO | PINH | 5:45 | 27 | 45 | 12 | INT | 0.69 | 2023-06-26
14698.765 | MELO | PINH | 10:45 | 17 | 8 | 27 | EXT | 0.69 | 2023-06-26
14727.636 | MELO | AXGR | 12:00 | 14 | 58 | 4 | INT | 0.7 | 2023-06-26
14757.646 | MELO | PINH | 5:45 | 30 | 9 | 12 | INT | 0.69 | 2023-06-26
14789.709 | MELO | CIGR | 5:45 | 27 | 8 | 26 | INT | 0.69 | 2023-06-26
14823.464 | MELO | PINH | 5:45 | 31 | 13 | 5 | INT | 0.69 | 2023-06-26
14857.698 | MELO | CISL | 5:45 | 14 | 12 | 12 | EXT | 0.69 | 2023-06-26
14889.656 | MELO | PINH | 5:45 | 19 | 65 | 27 | INT | 0.69 | 2023-06-26
14913.475 | MELO | PINH | 5:45 | 40 | 7 | 12 | INT | 0.69 | 2023-06-26
14946.778 | MELO | AXGR | 5:45 | 29 | 11 | 12 | EXT | 0.69 | 2023-06-26
14976.789 | MELO | PINH | 5:45 | 27 | 9 | 12 | INT | 0.69 | 2023-06-26
15000.078 | MELO | PINH | 5:45 | 30 | 16 | 27 | INT | 0.69 | 2023-06-26
15037.867 | MELO | PINH | 5:45 | 27 | 4 | 4 | INT | 0.69 | 2023-06-26
15064.546 | MELO | PINH | 5:45 | 31 | 13 | 12 | INT | 0.69 | 2023-06-26
15097.856 | MELO | PINH | 5:45 | 14 | 12 | 26 | INT | 0.69 | 2023-06-26
15125.436 | MELO | PINH | 5:45 | 19 | 35 | 5 | EXT | 0.69 | 2023-06-26
15164.59 | MELO | PINH | 5:45 | 25 | 8 | 27 | INT | 0.69 | 2023-06-26
15196.846 | MELO | AXGR | 5:45 | 29 | 114 | 4 | EXT | 0.69 | 2023-06-26
15224.356 | MELO | PINH | 5:45 | 22 | 9 | 12 | INT | 0.69 | 2023-06-26
15256.489 | MELO | PINH | 10:45 | 17 | 8 | 26 | INT | 0.69 | 2023-06-26
15287.546 | MELO | PINH | 12:00 | 43 | 58 | 27 | INT | 0.7 | 2023-06-26
15312.546 | MELO | CISL | 5:45 | 30 | 25 | 4 | INT | 0.69 | 2023-06-26
15368.778 | MELO | PINH | 5:45 | 24 | 8 | 12 | EXT | 0.69 | 2023-06-26
15409.867 | MELO | PINH | 5:45 | 56 | 13 | 26 | INT | 0.69 | 2023-06-26
15438.756 | MELO | PINH | 5:45 | 14 | 12 | 5 | EXT | 0.69 | 2023-06-26
15463.478 | MELO | PINH | 5:45 | 19 | 8 | 12 | INT | 0.69 | 2023-06-26
15497.867 | MELO | PINH | 5:45 | 28 | 74 | 8 | INT | 0.69 | 2023-06-26
15534.289 | MELO | AXGR | 5:45 | 29 | 11 | 10 | EXT | 0.69 | 2023-06-26
15568.736 | MELO | PINH | 5:45 | 27 | 6 | 24 | INT | 0.69 | 2023-06-26
15598.798 | MELO | PINH | 10:45 | 21 | 8 | 12 | INT | 0.69 | 2023-06-26
15635.689 | MELO | PINH | 12:00 | 14 | 58 | 22 | EXT | 0.7 | 2023-06-26
15665.779 | MELO | CISL | 5:45 | 30 | 9 | 18 | INT | 0.69 | 2023-06-26
15693.557 | MELO | PINH | 5:45 | 27 | 125 | 9 | INT | 0.69 | 2023-06-26
15727.846 | MELO | PINH | 5:45 | 31 | 13 | 14 | EXT | 0.69 | 2023-06-26
15756.489 | MELO | PINH | 5:45 | 16 | 12 | 26 | INT | 0.69 | 2023-06-26
15789.545 | MELO | PINH | 5:45 | 19 | 7 | 35 | INT | 0.69 | 2023-06-26
15812.356 | MELO | PINH | 5:45 | 25 | 28 | 22 | EXT | 0.69 | 2023-06-26
15845.623 | MELO | AXGR | 5:45 | 29 | 11 | 16 | INT | 0.69 | 2023-06-26
15879.646 | MELO | PINH | 5:45 | 25 | 84 | 14 | INT | 0.69 | 2023-06-26
15906.745 | MELO | PINH | 10:45 | 16 | 8 | 21 | INT | 0.69 | 2023-06-26
15934.557 | MELO | PINH | 12:00 | 14 | 58 | 22 | EXT | 0.7 | 2023-06-26
15968.734 | MELO | CISL | 5:45 | 30 | 24 | 16 | INT | 0.69 | 2023-06-26